## Sheet1
Peak_eV | Assignment | Note | Source
3.478 | FE | Undoped | M. A. Reshchikov and H. Morkoç, “Luminescence Properties of Defects in GaN,” Journal of Applied Physics 97, no. 6 (2005): 061301, https://doi.org/10.1063/1.1868059.
3.471 | DBE | Undoped, Si | M. A. Reshchikov and H. Morkoç, “Luminescence Properties of Defects in GaN,” Journal of Applied Physics 97, no. 6 (2005): 061301, https://doi.org/10.1063/1.1868059.
3.466 | ABE | Undoped, Mg | M. A. Reshchikov and H. Morkoç, “Luminescence Properties of Defects in GaN,” Journal of Applied Physics 97, no. 6 (2005): 061301, https://doi.org/10.1063/1.1868059.
3.45 | Y1 | Range, correlates with inversion domains | M. A. Reshchikov and H. Morkoç, “Luminescence Properties of Defects in GaN,” Journal of Applied Physics 97, no. 6 (2005): 061301, https://doi.org/10.1063/1.1868059.
3.41 | Y2 | Range | M. A. Reshchikov and H. Morkoç, “Luminescence Properties of Defects in GaN,” Journal of Applied Physics 97, no. 6 (2005): 061301, https://doi.org/10.1063/1.1868059.
3.387 | FE-LO | Undoped | M. A. Reshchikov and H. Morkoç, “Luminescence Properties of Defects in GaN,” Journal of Applied Physics 97, no. 6 (2005): 061301, https://doi.org/10.1063/1.1868059.
3.38 | DBE-LO | Undoped | M. A. Reshchikov and H. Morkoç, “Luminescence Properties of Defects in GaN,” Journal of Applied Physics 97, no. 6 (2005): 061301, https://doi.org/10.1063/1.1868059.
3.37 | Y3 | Undoped | M. A. Reshchikov and H. Morkoç, “Luminescence Properties of Defects in GaN,” Journal of Applied Physics 97, no. 6 (2005): 061301, https://doi.org/10.1063/1.1868059.
3.375 | ABE–LO | Undoped | M. A. Reshchikov and H. Morkoç, “Luminescence Properties of Defects in GaN,” Journal of Applied Physics 97, no. 6 (2005): 061301, https://doi.org/10.1063/1.1868059.
3.35 | Y4 |  | M. A. Reshchikov and H. Morkoç, “Luminescence Properties of Defects in GaN,” Journal of Applied Physics 97, no. 6 (2005): 061301, https://doi.org/10.1063/1.1868059.
3.34 | Y5 |  | M. A. Reshchikov and H. Morkoç, “Luminescence Properties of Defects in GaN,” Journal of Applied Physics 97, no. 6 (2005): 061301, https://doi.org/10.1063/1.1868059.
3.3 | Y6 |  | M. A. Reshchikov and H. Morkoç, “Luminescence Properties of Defects in GaN,” Journal of Applied Physics 97, no. 6 (2005): 061301, https://doi.org/10.1063/1.1868059.
3.295 | FE-2LO |  | M. A. Reshchikov and H. Morkoç, “Luminescence Properties of Defects in GaN,” Journal of Applied Physics 97, no. 6 (2005): 061301, https://doi.org/10.1063/1.1868059.
3.288 | DBE-2LO |  | M. A. Reshchikov and H. Morkoç, “Luminescence Properties of Defects in GaN,” Journal of Applied Physics 97, no. 6 (2005): 061301, https://doi.org/10.1063/1.1868059.
3.283 | ABE-2LO |  | M. A. Reshchikov and H. Morkoç, “Luminescence Properties of Defects in GaN,” Journal of Applied Physics 97, no. 6 (2005): 061301, https://doi.org/10.1063/1.1868059.
3.272 | ABE-2LO |  | M. A. Reshchikov and H. Morkoç, “Luminescence Properties of Defects in GaN,” Journal of Applied Physics 97, no. 6 (2005): 061301, https://doi.org/10.1063/1.1868059.
3.21 | Y7 |  | M. A. Reshchikov and H. Morkoç, “Luminescence Properties of Defects in GaN,” Journal of Applied Physics 97, no. 6 (2005): 061301, https://doi.org/10.1063/1.1868059.
3.08 | Y8 |  | M. A. Reshchikov and H. Morkoç, “Luminescence Properties of Defects in GaN,” Journal of Applied Physics 97, no. 6 (2005): 061301, https://doi.org/10.1063/1.1868059.