## Sheet1
Peak_eV | Assignment | Note | Source
3.478 | FE, XA | Undoped | M. A. Reshchikov and H. Morkoç, “Luminescence Properties of Defects in GaN,” Journal of Applied Physics 97, no. 6 (2005): 061301, https://doi.org/10.1063/1.1868059.
3.471 | DBE, D0XA | Undoped, Si | M. A. Reshchikov and H. Morkoç, “Luminescence Properties of Defects in GaN,” Journal of Applied Physics 97, no. 6 (2005): 061301, https://doi.org/10.1063/1.1868059.
3.466 | ABE, A0XA | Undoped, Mg | M. A. Reshchikov and H. Morkoç, “Luminescence Properties of Defects in GaN,” Journal of Applied Physics 97, no. 6 (2005): 061301, https://doi.org/10.1063/1.1868059.
3.44 | TES | Undoped | M. A. Reshchikov and H. Morkoç, “Luminescence Properties of Defects in GaN,” Journal of Applied Physics 97, no. 6 (2005): 061301, https://doi.org/10.1063/1.1868059.
3.455 | ABE, Zn | Weaker peak at 3.39 eV | M. A. Reshchikov and H. Morkoç, “Luminescence Properties of Defects in GaN,” Journal of Applied Physics 97, no. 6 (2005): 061301, https://doi.org/10.1063/1.1868059.
3.45 | Y1 | Range, correlates with inversion domains | M. A. Reshchikov and H. Morkoç, “Luminescence Properties of Defects in GaN,” Journal of Applied Physics 97, no. 6 (2005): 061301, https://doi.org/10.1063/1.1868059.
3.41 | Y2 | Range | M. A. Reshchikov and H. Morkoç, “Luminescence Properties of Defects in GaN,” Journal of Applied Physics 97, no. 6 (2005): 061301, https://doi.org/10.1063/1.1868059.
3.397 | e-A type, Be |  | M. A. Reshchikov and H. Morkoç, “Luminescence Properties of Defects in GaN,” Journal of Applied Physics 97, no. 6 (2005): 061301, https://doi.org/10.1063/1.1868059.
3.387 | FE-LO | Undoped | M. A. Reshchikov and H. Morkoç, “Luminescence Properties of Defects in GaN,” Journal of Applied Physics 97, no. 6 (2005): 061301, https://doi.org/10.1063/1.1868059.
3.38 | DBE-LO | Undoped | M. A. Reshchikov and H. Morkoç, “Luminescence Properties of Defects in GaN,” Journal of Applied Physics 97, no. 6 (2005): 061301, https://doi.org/10.1063/1.1868059.
3.38 | DAP type, Be |  | M. A. Reshchikov and H. Morkoç, “Luminescence Properties of Defects in GaN,” Journal of Applied Physics 97, no. 6 (2005): 061301, https://doi.org/10.1063/1.1868059.
3.37 | Y3 | Undoped | M. A. Reshchikov and H. Morkoç, “Luminescence Properties of Defects in GaN,” Journal of Applied Physics 97, no. 6 (2005): 061301, https://doi.org/10.1063/1.1868059.
3.375 | ABE–LO | Undoped | M. A. Reshchikov and H. Morkoç, “Luminescence Properties of Defects in GaN,” Journal of Applied Physics 97, no. 6 (2005): 061301, https://doi.org/10.1063/1.1868059.
3.364 | ABE-LO | Zn | M. A. Reshchikov and H. Morkoç, “Luminescence Properties of Defects in GaN,” Journal of Applied Physics 97, no. 6 (2005): 061301, https://doi.org/10.1063/1.1868059.
3.35 | Y4 |  | M. A. Reshchikov and H. Morkoç, “Luminescence Properties of Defects in GaN,” Journal of Applied Physics 97, no. 6 (2005): 061301, https://doi.org/10.1063/1.1868059.
3.34 | Y5 |  | M. A. Reshchikov and H. Morkoç, “Luminescence Properties of Defects in GaN,” Journal of Applied Physics 97, no. 6 (2005): 061301, https://doi.org/10.1063/1.1868059.
3.3 | Y6 |  | M. A. Reshchikov and H. Morkoç, “Luminescence Properties of Defects in GaN,” Journal of Applied Physics 97, no. 6 (2005): 061301, https://doi.org/10.1063/1.1868059.
3.295 | FE-2LO |  | M. A. Reshchikov and H. Morkoç, “Luminescence Properties of Defects in GaN,” Journal of Applied Physics 97, no. 6 (2005): 061301, https://doi.org/10.1063/1.1868059.
3.288 | DBE-2LO |  | M. A. Reshchikov and H. Morkoç, “Luminescence Properties of Defects in GaN,” Journal of Applied Physics 97, no. 6 (2005): 061301, https://doi.org/10.1063/1.1868059.
3.283 | ABE-2LO |  | M. A. Reshchikov and H. Morkoç, “Luminescence Properties of Defects in GaN,” Journal of Applied Physics 97, no. 6 (2005): 061301, https://doi.org/10.1063/1.1868059.
3.28 | UVL |  | M. A. Reshchikov and H. Morkoç, “Luminescence Properties of Defects in GaN,” Journal of Applied Physics 97, no. 6 (2005): 061301, https://doi.org/10.1063/1.1868059.
3.272 | ABE-2LO |  | M. A. Reshchikov and H. Morkoç, “Luminescence Properties of Defects in GaN,” Journal of Applied Physics 97, no. 6 (2005): 061301, https://doi.org/10.1063/1.1868059.
3.27 | DBE |  | M. A. Reshchikov and H. Morkoç, “Luminescence Properties of Defects in GaN,” Journal of Applied Physics 97, no. 6 (2005): 061301, https://doi.org/10.1063/1.1868059.
3.26 | UVL |  | M. A. Reshchikov and H. Morkoç, “Luminescence Properties of Defects in GaN,” Journal of Applied Physics 97, no. 6 (2005): 061301, https://doi.org/10.1063/1.1868059.
3.175 | UVL |  | M. A. Reshchikov and H. Morkoç, “Luminescence Properties of Defects in GaN,” Journal of Applied Physics 97, no. 6 (2005): 061301, https://doi.org/10.1063/1.1868059.
3.21 | Y7 |  | M. A. Reshchikov and H. Morkoç, “Luminescence Properties of Defects in GaN,” Journal of Applied Physics 97, no. 6 (2005): 061301, https://doi.org/10.1063/1.1868059.
3.16 | Shallow DAP, c-GaN |  | M. A. Reshchikov and H. Morkoç, “Luminescence Properties of Defects in GaN,” Journal of Applied Physics 97, no. 6 (2005): 061301, https://doi.org/10.1063/1.1868059.
3.08 | Y8 |  | M. A. Reshchikov and H. Morkoç, “Luminescence Properties of Defects in GaN,” Journal of Applied Physics 97, no. 6 (2005): 061301, https://doi.org/10.1063/1.1868059.
3.08 | C, in c-GaN |  | M. A. Reshchikov and H. Morkoç, “Luminescence Properties of Defects in GaN,” Journal of Applied Physics 97, no. 6 (2005): 061301, https://doi.org/10.1063/1.1868059.
3 | BL, C | Broad | M. A. Reshchikov and H. Morkoç, “Luminescence Properties of Defects in GaN,” Journal of Applied Physics 97, no. 6 (2005): 061301, https://doi.org/10.1063/1.1868059.
2.9 | BL, Fe | Broad | M. A. Reshchikov and H. Morkoç, “Luminescence Properties of Defects in GaN,” Journal of Applied Physics 97, no. 6 (2005): 061301, https://doi.org/10.1063/1.1868059.
2.9 | BL, P | Broad, with fine structure | M. A. Reshchikov and H. Morkoç, “Luminescence Properties of Defects in GaN,” Journal of Applied Physics 97, no. 6 (2005): 061301, https://doi.org/10.1063/1.1868059.
2.88 | BL, undoped | Broad, with fine structure | M. A. Reshchikov and H. Morkoç, “Luminescence Properties of Defects in GaN,” Journal of Applied Physics 97, no. 6 (2005): 061301, https://doi.org/10.1063/1.1868059.
2.88 | BL, Zn | Broad, with fine structure | M. A. Reshchikov and H. Morkoç, “Luminescence Properties of Defects in GaN,” Journal of Applied Physics 97, no. 6 (2005): 061301, https://doi.org/10.1063/1.1868059.
2.86 | Y9 |  | M. A. Reshchikov and H. Morkoç, “Luminescence Properties of Defects in GaN,” Journal of Applied Physics 97, no. 6 (2005): 061301, https://doi.org/10.1063/1.1868059.
2.8 | Y10 |  | M. A. Reshchikov and H. Morkoç, “Luminescence Properties of Defects in GaN,” Journal of Applied Physics 97, no. 6 (2005): 061301, https://doi.org/10.1063/1.1868059.
2.8 | BL, Cd | Broad, with fine structure | M. A. Reshchikov and H. Morkoç, “Luminescence Properties of Defects in GaN,” Journal of Applied Physics 97, no. 6 (2005): 061301, https://doi.org/10.1063/1.1868059.
2.7 | BL, Mg | Broad, large shifts | M. A. Reshchikov and H. Morkoç, “Luminescence Properties of Defects in GaN,” Journal of Applied Physics 97, no. 6 (2005): 061301, https://doi.org/10.1063/1.1868059.
2.6 | BL, undoped | Broad, surface related | M. A. Reshchikov and H. Morkoç, “Luminescence Properties of Defects in GaN,” Journal of Applied Physics 97, no. 6 (2005): 061301, https://doi.org/10.1063/1.1868059.
2.68 | Y11 |  | M. A. Reshchikov and H. Morkoç, “Luminescence Properties of Defects in GaN,” Journal of Applied Physics 97, no. 6 (2005): 061301, https://doi.org/10.1063/1.1868059.
2.6 | GL, As | Broad, with fine structure | M. A. Reshchikov and H. Morkoç, “Luminescence Properties of Defects in GaN,” Journal of Applied Physics 97, no. 6 (2005): 061301, https://doi.org/10.1063/1.1868059.
2.6 | GL, Zn | Broad | M. A. Reshchikov and H. Morkoç, “Luminescence Properties of Defects in GaN,” Journal of Applied Physics 97, no. 6 (2005): 061301, https://doi.org/10.1063/1.1868059.
2.56 | AL, undoped | Broad | M. A. Reshchikov and H. Morkoç, “Luminescence Properties of Defects in GaN,” Journal of Applied Physics 97, no. 6 (2005): 061301, https://doi.org/10.1063/1.1868059.
2.51 | GL3, undoped | Broad | M. A. Reshchikov and H. Morkoç, “Luminescence Properties of Defects in GaN,” Journal of Applied Physics 97, no. 6 (2005): 061301, https://doi.org/10.1063/1.1868059.
2.5 | Ca | Broad | M. A. Reshchikov and H. Morkoç, “Luminescence Properties of Defects in GaN,” Journal of Applied Physics 97, no. 6 (2005): 061301, https://doi.org/10.1063/1.1868059.
2.4 | Mg-O | Broad | M. A. Reshchikov and H. Morkoç, “Luminescence Properties of Defects in GaN,” Journal of Applied Physics 97, no. 6 (2005): 061301, https://doi.org/10.1063/1.1868059.
2.48 | GL, undoped | Broad | M. A. Reshchikov and H. Morkoç, “Luminescence Properties of Defects in GaN,” Journal of Applied Physics 97, no. 6 (2005): 061301, https://doi.org/10.1063/1.1868059.
2.43 | Hg | Broad | M. A. Reshchikov and H. Morkoç, “Luminescence Properties of Defects in GaN,” Journal of Applied Physics 97, no. 6 (2005): 061301, https://doi.org/10.1063/1.1868059.
2.36 | GL2 | Broad | M. A. Reshchikov and H. Morkoç, “Luminescence Properties of Defects in GaN,” Journal of Applied Physics 97, no. 6 (2005): 061301, https://doi.org/10.1063/1.1868059.
2.2 | YL, undoped, C | Broad | M. A. Reshchikov and H. Morkoç, “Luminescence Properties of Defects in GaN,” Journal of Applied Physics 97, no. 6 (2005): 061301, https://doi.org/10.1063/1.1868059.
1.9 | C, in c-GaN | Broad | M. A. Reshchikov and H. Morkoç, “Luminescence Properties of Defects in GaN,” Journal of Applied Physics 97, no. 6 (2005): 061301, https://doi.org/10.1063/1.1868059.
1.8 | RL, undoped | Broad | M. A. Reshchikov and H. Morkoç, “Luminescence Properties of Defects in GaN,” Journal of Applied Physics 97, no. 6 (2005): 061301, https://doi.org/10.1063/1.1868059.
1.85 | RL2 | Broad | M. A. Reshchikov and H. Morkoç, “Luminescence Properties of Defects in GaN,” Journal of Applied Physics 97, no. 6 (2005): 061301, https://doi.org/10.1063/1.1868059.
1.8 | Zn | Broad | M. A. Reshchikov and H. Morkoç, “Luminescence Properties of Defects in GaN,” Journal of Applied Physics 97, no. 6 (2005): 061301, https://doi.org/10.1063/1.1868059.
1.7 | Mg-O | Broad | M. A. Reshchikov and H. Morkoç, “Luminescence Properties of Defects in GaN,” Journal of Applied Physics 97, no. 6 (2005): 061301, https://doi.org/10.1063/1.1868059.
1.66 | Undoped | Broad | M. A. Reshchikov and H. Morkoç, “Luminescence Properties of Defects in GaN,” Journal of Applied Physics 97, no. 6 (2005): 061301, https://doi.org/10.1063/1.1868059.
1.64 | C | Broad | M. A. Reshchikov and H. Morkoç, “Luminescence Properties of Defects in GaN,” Journal of Applied Physics 97, no. 6 (2005): 061301, https://doi.org/10.1063/1.1868059.
1.3 | Fe | Sharp | M. A. Reshchikov and H. Morkoç, “Luminescence Properties of Defects in GaN,” Journal of Applied Physics 97, no. 6 (2005): 061301, https://doi.org/10.1063/1.1868059.
1.27 | Mn | Broad | M. A. Reshchikov and H. Morkoç, “Luminescence Properties of Defects in GaN,” Journal of Applied Physics 97, no. 6 (2005): 061301, https://doi.org/10.1063/1.1868059.
1.193 | Ti, Cr | Sharp | M. A. Reshchikov and H. Morkoç, “Luminescence Properties of Defects in GaN,” Journal of Applied Physics 97, no. 6 (2005): 061301, https://doi.org/10.1063/1.1868059.
0.95 | Irradiation induced | Sharp | M. A. Reshchikov and H. Morkoç, “Luminescence Properties of Defects in GaN,” Journal of Applied Physics 97, no. 6 (2005): 061301, https://doi.org/10.1063/1.1868059.
0.85 | Irradiation induced | Sharp | M. A. Reshchikov and H. Morkoç, “Luminescence Properties of Defects in GaN,” Journal of Applied Physics 97, no. 6 (2005): 061301, https://doi.org/10.1063/1.1868059.